## Sheet1
GRADATION | SOURCE | BINDER | DAG | AV | PS avg
19 | 17 | 822.0529 | 5.58 | 7.243 | 2.361937
19 | 17 | 822.0529 | 5.58 | 5.982 | 1.975768
19 | 17 | 822.0529 | 5.58 | 4.003 | 1.643675
19 | 17 | 822.0529 | 5.58 | 3.449 | 1.160868
19 | 17 | 822.0529 | 5.58 | 3.262 | 0.957778
19 | 17 | 822.0529 | 6.16 | 6.85 | 2.867196
19 | 17 | 822.0529 | 6.16 | 5.057 | 2.256446
19 | 17 | 822.0529 | 6.16 | 3.884 | 1.880371
19 | 17 | 822.0529 | 6.16 | 3.701 | 1.669884
19 | 17 | 822.0529 | 6.16 | 2.399 | 1.371063
19 | 17 | 822.0529 | 5.05 | 6.782 | 2.039973
19 | 17 | 822.0529 | 5.05 | 5.716 | 1.520033
19 | 17 | 822.0529 | 5.05 | 3.977 | 1.290894
19 | 17 | 822.0529 | 5.05 | 3.414 | 1.066683
19 | 17 | 822.0529 | 5.05 | 2.797 | 0.967241
19 | 17 | 822.0529 | 5.11 | 6.825 | 2.154539
19 | 17 | 822.0529 | 5.11 | 5.451 | 1.438815
19 | 17 | 822.0529 | 5.11 | 3.989 | 1.324954
19 | 17 | 822.0529 | 5.11 | 3.429 | 1.100154
19 | 17 | 822.0529 | 5.11 | 2.816 | 0.996378
19 | 17 | 822.0529 | 6.23 | 6.854 | 3.343896
19 | 17 | 822.0529 | 6.23 | 5.554 | 2.526482
19 | 17 | 822.0529 | 6.23 | 3.944 | 1.83723
19 | 17 | 822.0529 | 6.23 | 3.21 | 1.781618
19 | 17 | 822.0529 | 6.23 | 2.886 | 1.710022
19 | 17 | 1415.147 | 5.58 | 6.387 | 2.193821
19 | 17 | 1415.147 | 5.58 | 5.493 | 1.810184
19 | 17 | 1415.147 | 5.58 | 4.028 | 1.618938
19 | 17 | 1415.147 | 5.58 | 3.706 | 0.818743
19 | 17 | 1415.147 | 5.58 | 1.929 | 0.728681
19 | 17 | 1415.147 | 6.16 | 6.857 | 2.777252
19 | 17 | 1415.147 | 6.16 | 6.04 | 2.209929
19 | 17 | 1415.147 | 6.16 | 3.911 | 1.729914
19 | 17 | 1415.147 | 6.16 | 3.501 | 1.432724
19 | 17 | 1415.147 | 6.16 | 2.884 | 1.172993
19 | 17 | 1415.147 | 5.05 | 7.189 | 1.559175
19 | 17 | 1415.147 | 5.05 | 5.239 | 1.077271
19 | 17 | 1415.147 | 5.05 | 4.047 | 0.780308
19 | 17 | 1415.147 | 5.05 | 3.861 | 0.739243
19 | 17 | 1415.147 | 5.05 | 2.825 | 0.677
19 | 17 | 1415.147 | 5.11 | 6.826 | 2.068671
19 | 17 | 1415.147 | 5.11 | 6.009 | 1.654937
19 | 17 | 1415.147 | 5.11 | 4.111 | 0.961016
19 | 17 | 1415.147 | 5.11 | 3.039 | 0.879852
19 | 17 | 1415.147 | 5.11 | 3.648 | 0.754326
19 | 17 | 1415.147 | 6.23 | 6.926 | 3.171903
19 | 17 | 1415.147 | 6.23 | 5.201 | 2.496022
19 | 17 | 1415.147 | 6.23 | 4.224 | 1.830649
19 | 17 | 1415.147 | 6.23 | 3.501 | 1.735048
19 | 17 | 1415.147 | 6.23 | 2.906 | 1.494575
19 | 17 | 3321.791 | 5.58 | 6.3 | 1.994298
19 | 17 | 3321.791 | 5.58 | 5.601 | 1.57692
19 | 17 | 3321.791 | 5.58 | 3.44 | 1.372005
19 | 17 | 3321.791 | 5.58 | 3.301 | 0.932117
19 | 17 | 3321.791 | 5.58 | 2.884 | 0.737594
19 | 17 | 3321.791 | 6.16 | 6.889 | 2.266377
19 | 17 | 3321.791 | 6.16 | 5.6 | 1.888936
19 | 17 | 3321.791 | 6.16 | 4.141 | 1.367985
19 | 17 | 3321.791 | 6.16 | 3.554 | 1.27556
19 | 17 | 3321.791 | 6.16 | 3.463 | 0.941767
19 | 17 | 3321.791 | 5.05 | 6.227 | 1.607992
19 | 17 | 3321.791 | 5.05 | 5.519 | 1.188651
19 | 17 | 3321.791 | 5.05 | 3.976 | 0.830633
19 | 17 | 3321.791 | 5.05 | 3.791 | 0.749723
19 | 17 | 3321.791 | 5.05 | 2.857 | 0.665549
19 | 17 | 3321.791 | 5.11 | 7.347 | 1.852878
19 | 17 | 3321.791 | 5.11 | 4.98 | 1.213021
19 | 17 | 3321.791 | 5.11 | 4.027 | 1.003394
19 | 17 | 3321.791 | 5.11 | 3.148 | 0.741738
19 | 17 | 3321.791 | 5.11 | 2.867 | 0.710021
19 | 17 | 3321.791 | 6.23 | 6.966 | 2.523122
19 | 17 | 3321.791 | 6.23 | 5.688 | 2.080374
19 | 17 | 3321.791 | 6.23 | 3.928 | 1.705641
19 | 17 | 3321.791 | 6.23 | 3.569 | 1.199487
19 | 17 | 3321.791 | 6.23 | 2.38 | 1.079538
19 | 24 | 822.0529 | 5.89 | 6.476 | 2.600469
19 | 24 | 822.0529 | 5.89 | 5.638 | 2.302335
19 | 24 | 822.0529 | 5.89 | 4.135 | 1.94565
19 | 24 | 822.0529 | 5.89 | 3.565 | 1.8858
19 | 24 | 822.0529 | 5.89 | 2.854 | 1.130714
19 | 24 | 822.0529 | 6.48 | 6.86 | 3.540075
19 | 24 | 822.0529 | 6.48 | 5.66 | 2.65587
19 | 24 | 822.0529 | 6.48 | 4.169 | 2.379437
19 | 24 | 822.0529 | 6.48 | 3.56 | 1.40133
19 | 24 | 822.0529 | 6.48 | 2.898 | 1.861871
19 | 24 | 822.0529 | 5.27 | 6.803 | 2.254707
19 | 24 | 822.0529 | 5.27 | 5.406 | 1.45094
19 | 24 | 822.0529 | 5.27 | 4.011 | 1.355439
19 | 24 | 822.0529 | 5.27 | 3.477 | 1.178966
19 | 24 | 822.0529 | 5.27 | 3.117 | 1.069056
19 | 24 | 822.0529 | 5.32 | 6.913 | 2.639679
19 | 24 | 822.0529 | 5.32 | 5.573 | 1.528539
19 | 24 | 822.0529 | 5.32 | 3.313 | 1.218272
19 | 24 | 822.0529 | 5.32 | 3.535 | 1.314869
19 | 24 | 822.0529 | 5.32 | 2.414 | 1.1529
19 | 24 | 822.0529 | 6.5 | 6.986 | 3.967047
19 | 24 | 822.0529 | 6.5 | 5.629 | 3.0519
19 | 24 | 822.0529 | 6.5 | 4.016 | 2.493288
19 | 24 | 822.0529 | 6.5 | 3.626 | 2.18841
19 | 24 | 822.0529 | 6.5 | 2.924 | 2.0517
19 | 24 | 1415.147 | 5.89 | 6.66 | 2.453163
19 | 24 | 1415.147 | 5.89 | 5.664 | 2.204068
19 | 24 | 1415.147 | 5.89 | 4.087 | 1.743208
19 | 24 | 1415.147 | 5.89 | 3.564 | 1.791825
19 | 24 | 1415.147 | 5.89 | 2.635 | 0.969446
19 | 24 | 1415.147 | 6.48 | 6.991 | 3.331741
19 | 24 | 1415.147 | 6.48 | 5.677 | 2.447133
19 | 24 | 1415.147 | 6.48 | 4.112 | 1.179832
19 | 24 | 1415.147 | 6.48 | 3.287 | 1.645091
19 | 24 | 1415.147 | 6.48 | 3.549 | 1.3902
19 | 24 | 1415.147 | 5.27 | 6.874 | 2.126415
19 | 24 | 1415.147 | 5.27 | 5.867 | 1.466346
19 | 24 | 1415.147 | 5.27 | 4.008 | 2.222599
19 | 24 | 1415.147 | 5.27 | 3.476 | 1.076191
19 | 24 | 1415.147 | 5.27 | 2.802 | 0.936241
19 | 24 | 1415.147 | 5.32 | 7.487 | 2.539813
19 | 24 | 1415.147 | 5.32 | 5.233 | 1.284901
19 | 24 | 1415.147 | 5.32 | 4.064 | 1.34477
19 | 24 | 1415.147 | 5.32 | 3.535 | 1.116329
19 | 24 | 1415.147 | 5.32 | 3.579 | 0.98604
19 | 24 | 1415.147 | 6.5 | 7.043 | 3.751933
19 | 24 | 1415.147 | 6.5 | 5.651 | 2.862917
19 | 24 | 1415.147 | 6.5 | 4.045 | 2.329929
19 | 24 | 1415.147 | 6.5 | 3.656 | 2.028198
19 | 24 | 1415.147 | 6.5 | 2.958 | 1.899992
19 | 24 | 3321.791 | 5.89 | 7.127 | 2.344465
19 | 24 | 3321.791 | 5.89 | 6.061 | 2.01576
19 | 24 | 3321.791 | 5.89 | 4.028 | 1.571616
19 | 24 | 3321.791 | 5.89 | 3.594 | 1.132499
19 | 24 | 3321.791 | 5.89 | 2.934 | 0.871021
19 | 24 | 3321.791 | 6.48 | 6.937 | 2.762637
19 | 24 | 3321.791 | 6.48 | 5.461 | 1.98078
19 | 24 | 3321.791 | 6.48 | 4.026 | 1.836707
19 | 24 | 3321.791 | 6.48 | 3.595 | 1.440466
19 | 24 | 3321.791 | 6.48 | 2.942 | 1.352871
19 | 24 | 3321.791 | 5.27 | 6.94 | 2.762637
19 | 24 | 3321.791 | 5.27 | 4.305 | 1.98078
19 | 24 | 3321.791 | 5.27 | 4.218 | 1.836707
19 | 24 | 3321.791 | 5.27 | 3.778 | 1.440466
19 | 24 | 3321.791 | 5.27 | 2.841 | 1.352871
19 | 24 | 3321.791 | 5.32 | 6.977 | 2.116511
19 | 24 | 3321.791 | 5.32 | 5.727 | 1.221955
19 | 24 | 3321.791 | 5.32 | 4.009 | 1.92255
19 | 24 | 3321.791 | 5.32 | 3.303 | 0.845704
19 | 24 | 3321.791 | 5.32 | 2.902 | 0.8217
19 | 24 | 3321.791 | 6.5 | 7.14 | 3.011182
19 | 24 | 3321.791 | 6.5 | 5.632 | 2.366048
19 | 24 | 3321.791 | 6.5 | 4.074 | 1.071
19 | 24 | 3321.791 | 6.5 | 3.253 | 1.57102
19 | 24 | 3321.791 | 6.5 | 3.384 | 1.64535
26.5 | 17 | 822.0529 | 5.37 | 7.129 | 2.137184
26.5 | 17 | 822.0529 | 5.37 | 5.61 | 1.944118
26.5 | 17 | 822.0529 | 5.37 | 4.089 | 1.366052
26.5 | 17 | 822.0529 | 5.37 | 3.428 | 1.105696
26.5 | 17 | 822.0529 | 5.37 | 3.19 | 1.036202
26.5 | 17 | 822.0529 | 5.93 | 7.189 | 2.842169
26.5 | 17 | 822.0529 | 5.93 | 5.515 | 1.822447
26.5 | 17 | 822.0529 | 5.93 | 3.987 | 1.399447
26.5 | 17 | 822.0529 | 5.93 | 3.323 | 1.203067
26.5 | 17 | 822.0529 | 5.93 | 2.795 | 1.124877
26.5 | 17 | 822.0529 | 4.84 | 7.067 | 1.796078
26.5 | 17 | 822.0529 | 4.84 | 5.794 | 1.216175
26.5 | 17 | 822.0529 | 4.84 | 3.935 | 1.005677
26.5 | 17 | 822.0529 | 4.84 | 3.377 | 0.852839
26.5 | 17 | 822.0529 | 4.84 | 2.427 | 0.830106
26.5 | 17 | 822.0529 | 4.9 | 7.241 | 1.792322
26.5 | 17 | 822.0529 | 4.9 | 5.833 | 1.446101
26.5 | 17 | 822.0529 | 4.9 | 4.105 | 1.317971
26.5 | 17 | 822.0529 | 4.9 | 3.358 | 0.885728
26.5 | 17 | 822.0529 | 4.9 | 2.884 | 0.717609
26.5 | 17 | 822.0529 | 5.99 | 6.953 | 2.833484
26.5 | 17 | 822.0529 | 5.99 | 6.03 | 2.331455
26.5 | 17 | 822.0529 | 5.99 | 4.129 | 1.62038
26.5 | 17 | 822.0529 | 5.99 | 3.571 | 1.315825
26.5 | 17 | 822.0529 | 5.99 | 2.435 | 1.253748
26.5 | 17 | 1415.147 | 5.37 | 7.477 | 1.797385
26.5 | 17 | 1415.147 | 5.37 | 5.617 | 1.591302
26.5 | 17 | 1415.147 | 5.37 | 4.104 | 1.293486
26.5 | 17 | 1415.147 | 5.37 | 3.448 | 1.066428
26.5 | 17 | 1415.147 | 5.37 | 2.973 | 0.779051
26.5 | 17 | 1415.147 | 5.93 | 7.115 | 2.528604
26.5 | 17 | 1415.147 | 5.93 | 5.554 | 1.768114
26.5 | 17 | 1415.147 | 5.93 | 4.079 | 1.404183
26.5 | 17 | 1415.147 | 5.93 | 3.325 | 1.257807
26.5 | 17 | 1415.147 | 5.93 | 2.895 | 1.167984
26.5 | 17 | 1415.147 | 4.84 | 7.093 | 1.365852
26.5 | 17 | 1415.147 | 4.84 | 5.823 | 1.218755
26.5 | 17 | 1415.147 | 4.84 | 3.968 | 1.049215
26.5 | 17 | 1415.147 | 4.84 | 3.551 | 0.9
26.5 | 17 | 1415.147 | 4.84 | 2.465 | 0.613388
26.5 | 17 | 1415.147 | 4.9 | 7.254 | 1.502437
26.5 | 17 | 1415.147 | 4.9 | 5.668 | 1.389136
26.5 | 17 | 1415.147 | 4.9 | 4.121 | 1.283247
26.5 | 17 | 1415.147 | 4.9 | 3.469 | 0.875013
26.5 | 17 | 1415.147 | 4.9 | 2.997 | 0.66246
26.5 | 17 | 1415.147 | 5.99 | 6.994 | 2.817136
26.5 | 17 | 1415.147 | 5.99 | 5.809 | 2.253709
26.5 | 17 | 1415.147 | 5.99 | 4.087 | 1.544601
26.5 | 17 | 1415.147 | 5.99 | 3.529 | 1.354093
26.5 | 17 | 1415.147 | 5.99 | 2.917 | 1.314943
26.5 | 17 | 3321.791 | 5.37 | 7.177 | 1.702814
26.5 | 17 | 3321.791 | 5.37 | 5.631 | 1.404625
26.5 | 17 | 3321.791 | 5.37 | 4.032 | 1.149459
26.5 | 17 | 3321.791 | 5.37 | 3.472 | 0.903512
26.5 | 17 | 3321.791 | 5.37 | 3 | 0.724485
26.5 | 17 | 3321.791 | 5.93 | 6.954 | 2.152254
26.5 | 17 | 3321.791 | 5.93 | 5.577 | 1.846314
26.5 | 17 | 3321.791 | 5.93 | 3.944 | 1.385072
26.5 | 17 | 3321.791 | 5.93 | 3.361 | 1.179249
26.5 | 17 | 3321.791 | 5.93 | 2.983 | 0.892485
26.5 | 17 | 3321.791 | 4.84 | 7.193 | 1.169748
26.5 | 17 | 3321.791 | 4.84 | 5.843 | 0.985561
26.5 | 17 | 3321.791 | 4.84 | 4.232 | 0.875339
26.5 | 17 | 3321.791 | 4.84 | 3.589 | 0.65
26.5 | 17 | 3321.791 | 4.84 | 3.078 | 0.592521
26.5 | 17 | 3321.791 | 4.9 | 5.758 | 1.300499
26.5 | 17 | 3321.791 | 4.9 | 4.036 | 1.229606
26.5 | 17 | 3321.791 | 4.9 | 3.479 | 1.117002
26.5 | 17 | 3321.791 | 4.9 | 3.01 | 0.686912
26.5 | 17 | 3321.791 | 4.9 | 7.051 | 0.574971
26.5 | 17 | 3321.791 | 5.99 | 5.606 | 2.496521
26.5 | 17 | 3321.791 | 5.99 | 4.126 | 2.198656
26.5 | 17 | 3321.791 | 5.99 | 3.517 | 1.303495
26.5 | 17 | 3321.791 | 5.99 | 2.956 | 1.110536
26.5 | 17 | 3321.791 | 5.99 | 7.161 | 1.003354
26.5 | 24 | 822.0529 | 5.27 | 6.846 | 2.4329
26.5 | 24 | 822.0529 | 5.27 | 5.318 | 2.263441
26.5 | 24 | 822.0529 | 5.27 | 4.007 | 1.593449
26.5 | 24 | 822.0529 | 5.27 | 3.383 | 1.283601
26.5 | 24 | 822.0529 | 5.27 | 2.841 | 1.195788
26.5 | 24 | 822.0529 | 5.79 | 6.77 | 3.433038
26.5 | 24 | 822.0529 | 5.79 | 5.234 | 2.121668
26.5 | 24 | 822.0529 | 5.79 | 4.094 | 1.618551
26.5 | 24 | 822.0529 | 5.79 | 3.333 | 1.401347
26.5 | 24 | 822.0529 | 5.79 | 2.834 | 1.22031
26.5 | 24 | 822.0529 | 4.71 | 6.93 | 2.201184
26.5 | 24 | 822.0529 | 4.71 | 5.431 | 1.418887
26.5 | 24 | 822.0529 | 4.71 | 4.014 | 1.171428
26.5 | 24 | 822.0529 | 4.71 | 3.488 | 0.984639
26.5 | 24 | 822.0529 | 4.71 | 2.417655 | 0.963413
26.5 | 24 | 822.0529 | 4.75 | 6.895 | 1.98432
26.5 | 24 | 822.0529 | 4.75 | 5.378 | 1.62981
26.5 | 24 | 822.0529 | 4.75 | 4.032 | 1.538844
26.5 | 24 | 822.0529 | 4.75 | 3.412 | 1.030992
26.5 | 24 | 822.0529 | 4.75 | 2.374563 | 0.832839
26.5 | 24 | 822.0529 | 5.82 | 6.917 | 3.185832
26.5 | 24 | 822.0529 | 5.82 | 5.415 | 2.727138
26.5 | 24 | 822.0529 | 5.82 | 4.039 | 1.890634
26.5 | 24 | 822.0529 | 5.82 | 3.424 | 1.538691
26.5 | 24 | 822.0529 | 5.82 | 2.891 | 1.42038
26.5 | 24 | 1415.147 | 5.27 | 6.865 | 2.10294
26.5 | 24 | 1415.147 | 5.27 | 5.341 | 1.861824
26.5 | 24 | 1415.147 | 5.27 | 4.033 | 1.24722
26.5 | 24 | 1415.147 | 5.27 | 3.455 | 1.093787
26.5 | 24 | 1415.147 | 5.27 | 2.87 | 0.911489
26.5 | 24 | 1415.147 | 5.79 | 6.787 | 2.958466
26.5 | 24 | 1415.147 | 5.79 | 5.254 | 2.068693
26.5 | 24 | 1415.147 | 5.79 | 4.027 | 1.642894
26.5 | 24 | 1415.147 | 5.79 | 3.402 | 1.36656
26.5 | 24 | 1415.147 | 5.79 | 2.859 | 1.471634
26.5 | 24 | 1415.147 | 4.71 | 6.913 | 1.598047
26.5 | 24 | 1415.147 | 4.71 | 5.42 | 1.425943
26.5 | 24 | 1415.147 | 4.71 | 4.052 | 1.274382
26.5 | 24 | 1415.147 | 4.71 | 3.528 | 1.227582
26.5 | 24 | 1415.147 | 4.71 | 2.285 | 0.717665
26.5 | 24 | 1415.147 | 4.75 | 6.887 | 1.757852
26.5 | 24 | 1415.147 | 4.75 | 5.377 | 1.625289
26.5 | 24 | 1415.147 | 4.75 | 4.037 | 1.501399
26.5 | 24 | 1415.147 | 4.75 | 3.464 | 1.023765
26.5 | 24 | 1415.147 | 4.75 | 2.386 | 0.775078
26.5 | 24 | 1415.147 | 5.82 | 6.889 | 3.296049
26.5 | 24 | 1415.147 | 5.82 | 5.389 | 2.636839
26.5 | 24 | 1415.147 | 5.82 | 4.014 | 1.807184
26.5 | 24 | 1415.147 | 5.82 | 3.488 | 1.584288
26.5 | 24 | 1415.147 | 5.82 | 2.911 | 1.52217
26.5 | 24 | 3321.791 | 5.27 | 6.939 | 1.992293
26.5 | 24 | 3321.791 | 5.27 | 5.382 | 1.643411
26.5 | 24 | 3321.791 | 5.27 | 4.037 | 1.344867
26.5 | 24 | 3321.791 | 5.27 | 3.505 | 1.057109
26.5 | 24 | 3321.791 | 5.27 | 2.878 | 0.847647
26.5 | 24 | 3321.791 | 5.79 | 6.829 | 2.518137
26.5 | 24 | 3321.791 | 5.79 | 5.302 | 2.160187
26.5 | 24 | 3321.791 | 5.79 | 4.079 | 1.620534
26.5 | 24 | 3321.791 | 5.79 | 3.411 | 1.379721
26.5 | 24 | 3321.791 | 5.79 | 2.869 | 1.044208
26.5 | 24 | 3321.791 | 4.71 | 7.056 | 1.368605
26.5 | 24 | 3321.791 | 4.71 | 5.474 | 0.994401
26.5 | 24 | 3321.791 | 4.71 | 4.012 | 1.024147
26.5 | 24 | 3321.791 | 4.71 | 3.573 | 0.920271
26.5 | 24 | 3321.791 | 4.71 | 2.233 | 0.693249
26.5 | 24 | 3321.791 | 4.75 | 6.965 | 1.521584
26.5 | 24 | 3321.791 | 4.75 | 5.422 | 1.438639
26.5 | 24 | 3321.791 | 4.75 | 4.047 | 1.306892
26.5 | 24 | 3321.791 | 4.75 | 3.52 | 0.803687
26.5 | 24 | 3321.791 | 4.75 | 2.899 | 0.672716
26.5 | 24 | 3321.791 | 5.82 | 7.038 | 3.134028
26.5 | 24 | 3321.791 | 5.82 | 5.464 | 2.68749
26.5 | 24 | 3321.791 | 5.82 | 4.009 | 1.525089
26.5 | 24 | 3321.791 | 5.82 | 3.529 | 1.299327
26.5 | 24 | 3321.791 | 5.82 | 2.911 | 1.173924